## M2（PERC双面）五主栅电池规格书
M2（PERC双面）五主栅电池规格书 锦州阳光能源有限公司
一、产品规格
硅片类型 | 规格尺寸 （mm） |  | 倒角直径 （mm） | 硅片厚度 （μm） | 电阻率 (Ω﹒cm) | 电池面积 （mm)
（常规）单晶 | 156.75*156.75±1 |  | 210±1 | 180+20/-10 | 0.5~3 | 244.32
二、产品外观与技术设计
正电极外观
三、产品电性能参数
Code | Efficiency(%) | Pmpp(W) | Voc(V) | Isc(A) | Umpp(V) | Impp(A)
HCM156.75-5BB-210-218 | 21.8% | 5.326176 | 0.678 | 9.818 | 0.576 | 9.314
HCM156.75-5BB-210-217 | 21.7% | 5.301744 | 0.678 | 9.803 | 0.575 | 9.31
HCM156.75-5BB-210-216 | 21.6% | 5.277312 | 0.677 | 9.788 | 0.574 | 9.281
HCM156.75-5BB-210-215 | 21.5% | 5.25288 | 0.677 | 9.774 | 0.573 | 9.271
HCM156.75-5BB-210-214 | 21.4% | 5.228448 | 0.676 | 9.759 | 0.571 | 9.257
HCM156.75-5BB-210-213 | 21.3% | 5.204016 | 0.675 | 9.744 | 0.569 | 9.28
HCM156.75-5BB-210-212 | 21.2% | 5.179584 | 0.675 | 9.73 | 0.567 | 9.209
HCM156.75-5BB-210-211 | 21.1% | 5.155152 | 0.674 | 9.724 | 0.566 | 9.179
HCM156.75-5BB-210-210 | 21% | 5.13072 | 0.673 | 9.709 | 0.564 | 9.168
HCM156.75-5BB-210-208 | 20.8% | 5.081856 | 0.67 | 9.681 | 0.562 | 9.142
四、产品测试条件
设备测试 |  | 正面 IV曲线
检验条件(STC) | 测试标准
光强 | 1000W/m
光谱 | AM1.5
温度 | 25±2℃
温度系数
参数 | 测试标准
Voc | -0.3 %/℃
Isc | 0.07%℃
Pm | -0.39 %/℃