## M3单晶（常规）五主栅电池规格书
160.5-226单晶（常规）五主栅电池规格书 锦州阳光能源有限公司
一、产品规格
硅片类型 | 规格尺寸 （mm） |  | 倒角直径 （mm） | 硅片厚度 （μm） | 电阻率 (Ω﹒cm) | 电池面积 （mm)
（常规）单晶 | 160.5×160.5±1 |  | 226±1 | 180+20/-10 | 0.5~3 | 257.56
二、产品外观与技术设计
正电极外观
三、产品电性能参数
Code | Efficiency(%) | Pmpp(W) | Voc(V) | Isc(A) | Umpp(V) | Impp(A)
HCM160.5-5BB-226-204 | 20.4% | 5.254224 | 0.6505937 | 9.683156 | 0.5573242 | 9.167876
HCM160.5-5BB-226-203 | 20.3% | 5.228468 | 0.6503257 | 9.649807 | 0.5572178 | 9.131329
HCM160.5-5BB-226-202 | 20.2% | 5.202712 | 0.65012 | 9.609237 | 0.5572714 | 9.090908
HCM160.5-5BB-226-201 | 20.1% | 5.176956 | 0.6499258 | 9.566232 | 0.5572619 | 9.049488
HCM160.5-5BB-226-200 | 20% | 5.1512 | 0.6494439 | 9.528891 | 0.5569047 | 9.012805
HCM160.5-5BB-226-198 | 19.8% | 5.099688 | 0.648082 | 9.511658 | 0.5551052 | 8.987687
HCM160.5-5BB-226-196 | 19.6% | 5.048176 | 0.6421715 | 9.502862 | 0.5490965 | 8.987048
四、产品测试条件
设备测试 |  | 正面 光谱响应( 外量子效率）
检验条件(STC) | 测试标准
光强 | 1000W/m
光谱 | AM1.5
温度 | 25±2℃
温度系数
参数 | 测试标准
Voc | -0.3 %/℃
Isc | 0.06 %/℃
Pm | -0.39 %/℃